## wood
time | load | disp | strain | disp | strain | load
sec | volts | volts | volts | in | % | lbs
172.57 | -0.003658 | -0.417195 | -0.000983 | 0 | 0 | 0
174 | -0.003567 | -0.415915 | -0.000992 | 0.00064 | -4.5e-05 | 0.25571
175.42 | -0.003264 | -0.414684 | -0.000875 | 0.0012555 | 0.00054 | 1.10714
176.8 | -0.002924 | -0.413535 | -0.000821 | 0.00183 | 0.00081 | 2.06254
178.23 | -0.002199 | -0.412324 | -0.000196 | 0.0024355 | 0.003935 | 4.09979
179.6 | -0.001371 | -0.411158 | 0.000259 | 0.0030185 | 0.00621 | 6.42647
181.03 | -0.000735 | -0.409992 | 0.000672 | 0.0036015 | 0.008275 | 8.21363
182.45 | 0.000247 | -0.408884 | 0.001327 | 0.0041555 | 0.01155 | 10.97305
183.83 | 0.001482 | -0.407701 | 0.002162 | 0.004747 | 0.015725 | 14.4434
185.25 | 0.00272 | -0.40658 | 0.00298 | 0.0053075 | 0.019815 | 17.92218
186.64 | 0.004193 | -0.405298 | 0.004053 | 0.0059485 | 0.02518 | 22.06131
188.07 | 0.006136 | -0.404079 | 0.00478 | 0.006558 | 0.028815 | 27.52114
189.48 | 0.007891 | -0.402904 | 0.005617 | 0.0071455 | 0.033 | 32.45269
190.86 | 0.009849 | -0.401781 | 0.006363 | 0.007707 | 0.03673 | 37.95467
192.3 | 0.011866 | -0.400694 | 0.007116 | 0.0082505 | 0.040495 | 43.62244
193.71 | 0.013902 | -0.399437 | 0.008382 | 0.008879 | 0.046825 | 49.3436
195.09 | 0.016686 | -0.398155 | 0.009129 | 0.00952 | 0.05056 | 57.16664
196.51 | 0.018944 | -0.396984 | 0.01003 | 0.0101055 | 0.055065 | 63.51162
197.89 | 0.021283 | -0.395778 | 0.011146 | 0.0107085 | 0.060645 | 70.08421
199.32 | 0.023837 | -0.394702 | 0.012125 | 0.0112465 | 0.06554 | 77.26095
200.75 | 0.026609 | -0.393401 | 0.013315 | 0.011897 | 0.07149 | 85.05027
202.12 | 0.029282 | -0.392252 | 0.014371 | 0.0124715 | 0.07677 | 92.5614
203.55 | 0.032126 | -0.390959 | 0.015428 | 0.013118 | 0.082055 | 100.55304
204.92 | 0.034644 | -0.390037 | 0.016551 | 0.013579 | 0.08767 | 107.62862
206.35 | 0.037477 | -0.38898 | 0.017733 | 0.0141075 | 0.09358 | 115.58935
207.77 | 0.040643 | -0.387493 | 0.018973 | 0.014851 | 0.09978 | 124.48581
209.16 | 0.043599 | -0.386074 | 0.020411 | 0.0155605 | 0.10697 | 132.79217
210.58 | 0.046513 | -0.384973 | 0.021665 | 0.016111 | 0.11324 | 140.98051
212 | 0.049581 | -0.383759 | 0.022816 | 0.016718 | 0.118995 | 149.60159
213.39 | 0.052297 | -0.382793 | 0.023829 | 0.017201 | 0.12406 | 157.23355
214.8 | 0.054883 | -0.38169 | 0.025227 | 0.0177525 | 0.13105 | 164.50021
216.18 | 0.057961 | -0.3803 | 0.026619 | 0.0184475 | 0.13801 | 173.14939
217.61 | 0.06093 | -0.379241 | 0.027709 | 0.018977 | 0.14346 | 181.49228
219.03 | 0.063638 | -0.378058 | 0.028836 | 0.0195685 | 0.149095 | 189.10176
220.41 | 0.066432 | -0.376888 | 0.030145 | 0.0201535 | 0.15564 | 196.9529
221.84 | 0.069234 | -0.37596 | 0.031306 | 0.0206175 | 0.161445 | 204.82652
223.26 | 0.072607 | -0.374313 | 0.033104 | 0.021441 | 0.170435 | 214.30465
224.64 | 0.075314 | -0.373428 | 0.033977 | 0.0218835 | 0.1748 | 221.91132
226.07 | 0.07838 | -0.371821 | 0.035855 | 0.022687 | 0.18419 | 230.52678
227.44 | 0.081076 | -0.371209 | 0.036716 | 0.022993 | 0.188495 | 238.10254
228.87 | 0.083968 | -0.370157 | 0.038068 | 0.023519 | 0.195255 | 246.22906
230.3 | 0.086836 | -0.369003 | 0.039494 | 0.024096 | 0.202385 | 254.28814
231.67 | 0.089716 | -0.367904 | 0.04059 | 0.0246455 | 0.207865 | 262.38094
233.09 | 0.093247 | -0.366586 | 0.042304 | 0.0253045 | 0.216435 | 272.30305
234.48 | 0.095989 | -0.365632 | 0.043547 | 0.0257815 | 0.22265 | 280.00807
235.91 | 0.099325 | -0.364383 | 0.045249 | 0.026406 | 0.23116 | 289.38223
237.32 | 0.102627 | -0.363105 | 0.046837 | 0.027045 | 0.2391 | 298.66085
238.7 | 0.105462 | -0.362187 | 0.04832 | 0.027504 | 0.246515 | 306.6272
240.14 | 0.109064 | -0.360792 | 0.04992 | 0.0282015 | 0.254515 | 316.74882
241.55 | 0.112304 | -0.359631 | 0.051453 | 0.028782 | 0.26218 | 325.85322
242.93 | 0.115404 | -0.358611 | 0.052969 | 0.029292 | 0.26976 | 334.56422
244.35 | 0.118858 | -0.357228 | 0.054724 | 0.0299835 | 0.278535 | 344.26996
245.73 | 0.122361 | -0.356055 | 0.056424 | 0.03057 | 0.287035 | 354.11339
247.16 | 0.125923 | -0.354875 | 0.057871 | 0.03116 | 0.29427 | 364.12261
248.58 | 0.128674 | -0.353909 | 0.059263 | 0.031643 | 0.30123 | 371.85292
249.96 | 0.131273 | -0.353699 | 0.060148 | 0.031748 | 0.305655 | 379.15611
251.39 | 0.134849 | -0.352369 | 0.06211 | 0.032413 | 0.315465 | 389.20467
252.82 | 0.138742 | -0.350771 | 0.064146 | 0.033212 | 0.325645 | 400.144
254.19 | 0.142407 | -0.349517 | 0.065867 | 0.033839 | 0.33425 | 410.44265
255.61 | 0.146288 | -0.348213 | 0.067791 | 0.034491 | 0.34387 | 421.34826
257 | 0.149753 | -0.347116 | 0.069558 | 0.0350395 | 0.352705 | 431.08491
258.42 | 0.153925 | -0.345755 | 0.071496 | 0.03572 | 0.362395 | 442.80823
259.84 | 0.157332 | -0.344625 | 0.073523 | 0.036285 | 0.37253 | 452.3819
261.23 | 0.159068 | -0.343555 | 0.07529 | 0.03682 | 0.381365 | 457.26006
262.64 | 0.160748 | -0.342303 | 0.077114 | 0.037446 | 0.390485 | 461.98086
264.02 | 0.164065 | -0.341292 | 0.078532 | 0.0379515 | 0.397575 | 471.30163
265.45 | 0.167546 | -0.340031 | 0.08048 | 0.038582 | 0.407315 | 481.08324
266.87 | 0.171201 | -0.338953 | 0.082128 | 0.039121 | 0.415555 | 491.35379
268.25 | 0.174388 | -0.33788 | 0.083692 | 0.0396575 | 0.423375 | 500.30926
269.68 | 0.177619 | -0.336786 | 0.085334 | 0.0402045 | 0.431585 | 509.38837
271.1 | 0.180459 | -0.335703 | 0.086967 | 0.040746 | 0.43975 | 517.36877
272.48 | 0.183949 | -0.334464 | 0.088703 | 0.0413655 | 0.44843 | 527.17567
273.91 | 0.187058 | -0.333357 | 0.088791 | 0.041919 | 0.44887 | 535.91196
275.28 | 0.184109 | -0.332137 | 0.090215 | 0.042529 | 0.45599 | 527.62527
276.71 | 0.186588 | -0.33109 | 0.091035 | 0.0430525 | 0.46009 | 534.59126
278.14 | 0.162146 | -0.329762 | 0.081863 | 0.0437165 | 0.41423 | 465.90924
279.51 | 0.165038 | -0.328656 | 0.083227 | 0.0442695 | 0.42105 | 474.03576
280.93 | 0.168094 | -0.327523 | 0.084676 | 0.044836 | 0.428295 | 482.62312
282.32 | 0.17095 | -0.326334 | 0.08615 | 0.0454305 | 0.435665 | 490.64848
283.75 | 0.174019 | -0.325006 | 0.087673 | 0.0460945 | 0.44328 | 499.27237
285.16 | 0.176339 | -0.323728 | 0.089049 | 0.0467335 | 0.45016 | 505.79157
286.55 | 0.178768 | -0.322526 | 0.090165 | 0.0473345 | 0.45574 | 512.61706
287.98 | 0.181355 | -0.321315 | 0.091514 | 0.04794 | 0.462485 | 519.88653
289.39 | 0.183231 | -0.320135 | 0.09263 | 0.04853 | 0.468065 | 525.15809
290.77 | 0.185658 | -0.318976 | 0.09377 | 0.0491095 | 0.473765 | 531.97796
292.19 | 0.187892 | -0.317896 | 0.094728 | 0.0496495 | 0.478555 | 538.2555
293.57 | 0.188648 | -0.31678 | 0.095369 | 0.0502075 | 0.48176 | 540.37986
295 | 0.188064 | -0.315543 | 0.094683 | 0.050826 | 0.47833 | 538.73882
296.42 | 0.188775 | -0.314487 | 0.095486 | 0.051354 | 0.482345 | 540.73673
297.8 | 0.190443 | -0.31317 | 0.096125 | 0.0520125 | 0.48554 | 545.42381
299.23 | 0.190401 | -0.311895 | 0.095152 | 0.05265 | 0.480675 | 545.30579
300.66 | 0.184302 | -0.310755 | 0.093026 | 0.05322 | 0.470045 | 528.1676
302.03 | 0.180556 | -0.309804 | 0.09104 | 0.0536955 | 0.460115 | 517.64134
303.45 | 0.171597 | -0.308581 | 0.085377 | 0.054307 | 0.4318 | 492.46655
304.83 | 0.157594 | -0.307446 | 0.080423 | 0.0548745 | 0.40703 | 453.11812
306.26 | 0.150692 | -0.306163 | 0.078024 | 0.055516 | 0.395035 | 433.7235
307.68 | 0.146458 | -0.304966 | 0.076558 | 0.0561145 | 0.387705 | 421.82596
309.07 | 0.145196 | -0.303891 | 0.0761 | 0.056652 | 0.385415 | 418.27974
310.48 | 0.144903 | -0.302563 | 0.075924 | 0.057316 | 0.384535 | 417.45641
311.86 | 0.144484 | -0.301466 | 0.075616 | 0.0578645 | 0.382995 | 416.27902
313.3 | 0.144155 | -0.300305 | 0.075492 | 0.058445 | 0.382375 | 415.35453
314.71 | 0.143892 | -0.299135 | 0.075352 | 0.05903 | 0.381675 | 414.6155
316.09 | 0.143785 | -0.298076 | 0.075368 | 0.0595595 | 0.381755 | 414.31483
317.52 | 0.143606 | -0.296903 | 0.075228 | 0.060146 | 0.381055 | 413.81184
318.94 | 0.143253 | -0.29578 | 0.075173 | 0.0607075 | 0.38078 | 412.81991
320.32 | 0.142741 | -0.294652 | 0.074367 | 0.0612715 | 0.37675 | 411.38119
321.75 | 0.140786 | -0.293646 | 0.07291 | 0.0617745 | 0.369465 | 405.88764
323.12 | 0.11269 | -0.292438 | 0.232779 | 0.0623785 | 1.16881 | 326.93788
324.55 | -0.005284 | -0.291169 | 0.232186 | 0.063013 | 1.165845 | -4.56906
325.98 | -0.004659 | -0.289484 | 0.232262 | 0.0638555 | 1.166225 | -2.81281
327.35 | -0.004881 | -0.28864 | 0.231838 | 0.0642775 | 1.164105 | -3.43663
328.78 | -0.004654 | -0.286897 | 0.232472 | 0.065149 | 1.167275 | -2.79876
330.2 | -0.003958 | -0.285466 | 0.232613 | 0.0658645 | 1.16798 | -0.843
366.78 | -0.003574 | -0.276764 | 0.232825 | 0.0702155 | 1.16904 | 0.23604

## steel round
time | load | disp | strain | disp | strain | load
sec | volts | volts | volts | in | % | lbs
10.71 | -0.003758 | 0.093398 | 0.000793 | 0 | 0 | 0
12.12 | -0.003112 | 0.094394 | 0.000679 | 0.000498 | -0.00057 | 1.81526
13.51 | 0.000112 | 0.09571 | 0.001077 | 0.001156 | 0.00142 | 10.8747
14.92 | 0.007195 | 0.09695 | 0.001645 | 0.001776 | 0.00426 | 30.77793
16.3 | 0.017294 | 0.097849 | 0.00185 | 0.0022255 | 0.005285 | 59.15612
17.74 | 0.03087 | 0.099208 | 0.003256 | 0.002905 | 0.012315 | 97.30468
19.16 | 0.046548 | 0.100114 | 0.003402 | 0.003358 | 0.013045 | 141.35986
20.53 | 0.06314 | 0.101056 | 0.004069 | 0.003829 | 0.01638 | 187.98338
21.96 | 0.083703 | 0.102157 | 0.005002 | 0.0043795 | 0.021045 | 245.76541
23.39 | 0.105016 | 0.103757 | 0.006351 | 0.0051795 | 0.02779 | 305.65494
24.76 | 0.127334 | 0.105328 | 0.007805 | 0.005965 | 0.03506 | 368.36852
26.19 | 0.150945 | 0.106503 | 0.008876 | 0.0065525 | 0.040415 | 434.71543
27.57 | 0.173699 | 0.107109 | 0.009379 | 0.0068555 | 0.04293 | 498.65417
29 | 0.198416 | 0.108125 | 0.010566 | 0.0073635 | 0.048865 | 568.10894
30.42 | 0.224051 | 0.109503 | 0.011906 | 0.0080525 | 0.055565 | 640.14329
31.8 | 0.249633 | 0.110976 | 0.013377 | 0.008789 | 0.06292 | 712.02871
33.21 | 0.276384 | 0.112235 | 0.014684 | 0.0094185 | 0.069455 | 787.19902
34.6 | 0.30277 | 0.113315 | 0.015997 | 0.0099585 | 0.07602 | 861.34368
36.03 | 0.330348 | 0.114512 | 0.017194 | 0.010557 | 0.082005 | 938.83786
37.44 | 0.358459 | 0.116293 | 0.019216 | 0.0114475 | 0.092115 | 1017.82977
38.83 | 0.385029 | 0.116629 | 0.019762 | 0.0116155 | 0.094845 | 1092.49147
40.26 | 0.414025 | 0.117778 | 0.021212 | 0.01219 | 0.102095 | 1173.97023
41.67 | 0.443112 | 0.118887 | 0.022544 | 0.0127445 | 0.108755 | 1255.7047
43.05 | 0.471935 | 0.1201 | 0.024247 | 0.013351 | 0.11727 | 1336.69733
44.48 | 0.501265 | 0.12165 | 0.026056 | 0.014126 | 0.126315 | 1419.11463
45.85 | 0.529956 | 0.122516 | 0.027348 | 0.014559 | 0.132775 | 1499.73634
47.28 | 0.560548 | 0.124588 | 0.029914 | 0.015595 | 0.145605 | 1585.69986
48.71 | 0.588958 | 0.125701 | 0.031402 | 0.0161515 | 0.153045 | 1665.53196
50.08 | 0.617208 | 0.126752 | 0.032997 | 0.016677 | 0.16102 | 1744.91446
51.51 | 0.650508 | 0.128116 | 0.034768 | 0.017359 | 0.169875 | 1838.48746
52.94 | 0.681214 | 0.129301 | 0.036513 | 0.0179515 | 0.1786 | 1924.77132
54.32 | 0.710539 | 0.130345 | 0.037786 | 0.0184735 | 0.184965 | 2007.17457
55.74 | 0.739939 | 0.131347 | 0.039803 | 0.0189745 | 0.19505 | 2089.78857
57.12 | 0.769882 | 0.132141 | 0.04132 | 0.0193715 | 0.202635 | 2173.9284
58.55 | 0.799939 | 0.133159 | 0.042788 | 0.0198805 | 0.209975 | 2258.38857
59.96 | 0.828711 | 0.133731 | 0.043761 | 0.0201665 | 0.21484 | 2339.23789
61.35 | 0.857298 | 0.134508 | 0.04574 | 0.020555 | 0.224735 | 2419.56736
62.76 | 0.889246 | 0.136058 | 0.048141 | 0.02133 | 0.23674 | 2509.34124
64.14 | 0.91932 | 0.137112 | 0.050041 | 0.021857 | 0.24624 | 2593.84918
65.58 | 0.949285 | 0.138478 | 0.052256 | 0.02254 | 0.257315 | 2678.05083
67 | 0.97927 | 0.139756 | 0.054488 | 0.023179 | 0.268475 | 2762.30868
68.37 | 1.008965 | 0.14065 | 0.05644 | 0.023626 | 0.278235 | 2845.75163
69.8 | 1.037313 | 0.141873 | 0.058689 | 0.0242375 | 0.28948 | 2925.40951
71.23 | 1.067771 | 0.143053 | 0.061023 | 0.0248275 | 0.30115 | 3010.99649
72.6 | 1.095256 | 0.144064 | 0.063107 | 0.025333 | 0.31157 | 3088.22934
74.03 | 1.124737 | 0.14502 | 0.065398 | 0.025811 | 0.323025 | 3171.07095
75.41 | 1.150379 | 0.146048 | 0.067508 | 0.026325 | 0.333575 | 3243.12497
76.83 | 1.180343 | 0.147445 | 0.070137 | 0.0270235 | 0.34672 | 3327.32381
78.26 | 1.209635 | 0.148739 | 0.072853 | 0.0276705 | 0.3603 | 3409.63433
79.64 | 1.236317 | 0.149872 | 0.075349 | 0.028237 | 0.37278 | 3484.61075
81.07 | 1.263558 | 0.151298 | 0.077886 | 0.02895 | 0.385465 | 3561.15796
82.49 | 1.290707 | 0.152058 | 0.080478 | 0.02933 | 0.398425 | 3637.44665
83.87 | 1.316711 | 0.153524 | 0.08295 | 0.030063 | 0.410785 | 3710.51789
85.28 | 1.342723 | 0.155639 | 0.08686 | 0.0311205 | 0.430335 | 3783.61161
86.67 | 1.368513 | 0.156507 | 0.089313 | 0.0315545 | 0.4426 | 3856.08151
88.1 | 1.394155 | 0.157651 | 0.092186 | 0.0321265 | 0.456965 | 3928.13553
89.51 | 1.420063 | 0.158648 | 0.094888 | 0.032625 | 0.470475 | 4000.93701
90.89 | 1.440145 | 0.159738 | 0.097866 | 0.03317 | 0.485365 | 4057.36743
92.32 | 1.467361 | 0.16149 | 0.101191 | 0.034046 | 0.50199 | 4133.84439
93.69 | 1.488337 | 0.16237 | 0.103874 | 0.034486 | 0.515405 | 4192.78695
95.12 | 1.512989 | 0.163283 | 0.10678 | 0.0349425 | 0.529935 | 4262.05907
96.55 | 1.535391 | 0.16386 | 0.109229 | 0.035231 | 0.54218 | 4325.00869
97.92 | 1.556653 | 0.164904 | 0.112426 | 0.035753 | 0.558165 | 4384.75491
99.35 | 1.578872 | 0.166153 | 0.115807 | 0.0363775 | 0.57507 | 4447.1903
100.78 | 1.602075 | 0.167348 | 0.119273 | 0.036975 | 0.5924 | 4512.39073
102.16 | 1.62127 | 0.168685 | 0.122764 | 0.0376435 | 0.609855 | 4566.32868
103.58 | 1.640851 | 0.169918 | 0.126366 | 0.03826 | 0.627865 | 4621.35129
104.96 | 1.66032 | 0.171337 | 0.129849 | 0.0389695 | 0.64528 | 4676.05918
106.39 | 1.680033 | 0.172331 | 0.133266 | 0.0394665 | 0.662365 | 4731.45271
107.8 | 1.699817 | 0.173521 | 0.136961 | 0.0400615 | 0.68084 | 4787.04575
109.19 | 1.7172 | 0.174591 | 0.140328 | 0.0405965 | 0.697675 | 4835.89198
110.62 | 1.735446 | 0.175714 | 0.144159 | 0.041158 | 0.71683 | 4887.16324
112.03 | 1.753728 | 0.176949 | 0.147922 | 0.0417755 | 0.735645 | 4938.53566
113.42 | 1.769797 | 0.178191 | 0.151641 | 0.0423965 | 0.75424 | 4983.68955
114.83 | 1.786322 | 0.179412 | 0.155599 | 0.043007 | 0.77403 | 5030.1248
116.21 | 1.801171 | 0.180497 | 0.159418 | 0.0435495 | 0.793125 | 5071.85049
117.64 | 1.817145 | 0.181708 | 0.163342 | 0.044155 | 0.812745 | 5116.73743
119.07 | 1.832871 | 0.182902 | 0.167329 | 0.044752 | 0.83268 | 5160.92749
120.44 | 1.846449 | 0.18402 | 0.171372 | 0.045311 | 0.852895 | 5199.08167
121.87 | 1.860024 | 0.185286 | 0.175452 | 0.045944 | 0.873295 | 5237.22742
123.25 | 1.873538 | 0.187172 | 0.180292 | 0.046887 | 0.897495 | 5275.20176
124.67 | 1.887955 | 0.188782 | 0.184812 | 0.047692 | 0.920095 | 5315.71353
126.1 | 1.901781 | 0.189981 | 0.189008 | 0.0482915 | 0.941075 | 5354.56459
127.48 | 1.912593 | 0.191001 | 0.192999 | 0.0488015 | 0.96103 | 5384.94631
128.91 | 1.924426 | 0.192184 | 0.197317 | 0.049393 | 0.98262 | 5418.19704
130.33 | 1.93607 | 0.193481 | 0.201723 | 0.0500415 | 1.00465 | 5450.91668
131.71 | 1.946914 | 0.194411 | 0.205457 | 0.0505065 | 1.02332 | 5481.38832
133.12 | 1.957759 | 0.1956 | 0.20996 | 0.051101 | 1.045835 | 5511.86277
134.51 | 1.967434 | 0.196976 | 0.214703 | 0.051789 | 1.06955 | 5539.04952
135.94 | 1.977474 | 0.198421 | 0.219254 | 0.0525115 | 1.092305 | 5567.26192
137.35 | 1.987612 | 0.199625 | 0.22376 | 0.0531135 | 1.114835 | 5595.7497
138.74 | 1.993784 | 0.200774 | 0.228085 | 0.053688 | 1.13646 | 5613.09302
140.16 | 2.005372 | 0.201942 | 0.232758 | 0.054272 | 1.159825 | 5645.6553
141.53 | 2.01338 | 0.203089 | 0.237114 | 0.0548455 | 1.181605 | 5668.15778
142.96 | 2.020981 | 0.204319 | 0.241701 | 0.0554605 | 1.20454 | 5689.51659
148.46 | 2.051489 | 0.208234 | 0.259175 | 0.057418 | 1.29191 | 5775.24407
149.89 | 2.055816 | 0.209257 | 0.264196 | 0.0579295 | 1.317015 | 5787.40294
151.3 | 2.062845 | 0.210709 | 0.2691 | 0.0586555 | 1.341535 | 5807.15443
152.69 | 2.070205 | 0.211851 | 0.273656 | 0.0592265 | 1.364315 | 5827.83603
154.12 | 2.076277 | 0.213422 | 0.27883 | 0.060012 | 1.390185 | 5844.89835
155.53 | 2.080984 | 0.21414 | 0.283248 | 0.060371 | 1.412275 | 5858.12502
156.92 | 2.085998 | 0.215325 | 0.287995 | 0.0609635 | 1.43601 | 5872.21436
158.35 | 2.091422 | 0.216498 | 0.292773 | 0.06155 | 1.4599 | 5887.4558
159.76 | 2.096619 | 0.217545 | 0.297262 | 0.0620735 | 1.482345 | 5902.05937
161.14 | 2.100939 | 0.218532 | 0.302257 | 0.062567 | 1.50732 | 5914.19857
162.57 | 2.104208 | 0.219659 | 0.307371 | 0.0631305 | 1.53289 | 5923.38446
163.94 | 2.10896 | 0.220932 | 0.312232 | 0.063767 | 1.557195 | 5936.73758
165.37 | 2.113926 | 0.222451 | 0.317225 | 0.0645265 | 1.58216 | 5950.69204
166.8 | 2.117815 | 0.223691 | 0.322439 | 0.0651465 | 1.60823 | 5961.62013
168.17 | 2.121911 | 0.224781 | 0.32736 | 0.0656915 | 1.632835 | 5973.12989
169.6 | 2.125525 | 0.226039 | 0.332462 | 0.0663205 | 1.658345 | 5983.28523
170.98 | 2.128939 | 0.227224 | 0.337316 | 0.066913 | 1.682615 | 5992.87857
172.41 | 2.131738 | 0.228383 | 0.342433 | 0.0674925 | 1.7082 | 6000.74376
173.83 | 2.134406 | 0.229315 | 0.347192 | 0.0679585 | 1.731995 | 6008.24084
175.21 | 2.136814 | 0.230469 | 0.352227 | 0.0685355 | 1.75717 | 6015.00732
176.64 | 2.140097 | 0.231869 | 0.357298 | 0.0692355 | 1.782525 | 6024.23255
178.05 | 2.142319 | 0.233089 | 0.362379 | 0.0698455 | 1.80793 | 6030.47637
179.44 | 2.145249 | 0.234169 | 0.367405 | 0.0703855 | 1.83306 | 6038.70967
180.85 | 2.147266 | 0.235257 | 0.372467 | 0.0709295 | 1.85837 | 6044.37744
182.24 | 2.15023 | 0.236289 | 0.377285 | 0.0714455 | 1.88246 | 6052.70628
183.67 | 2.150735 | 0.237529 | 0.382421 | 0.0720655 | 1.90814 | 6054.12533
185.08 | 2.1528 | 0.238659 | 0.387439 | 0.0726305 | 1.93323 | 6059.92798
186.46 | 2.155067 | 0.239353 | 0.392172 | 0.0729775 | 1.956895 | 6066.29825
187.89 | 2.156388 | 0.24019 | 0.396764 | 0.073396 | 1.979855 | 6070.01026
189.32 | 2.158067 | 0.24151 | 0.402078 | 0.074056 | 2.006425 | 6074.72825
190.69 | 2.159411 | 0.242342 | 0.406799 | 0.074472 | 2.03003 | 6078.50489
192.12 | 2.160575 | 0.243363 | 0.411791 | 0.0749825 | 2.05499 | 6081.77573
193.5 | 2.162399 | 0.244538 | 0.416729 | 0.07557 | 2.07968 | 6086.90117
194.92 | 2.16258 | 0.245735 | 0.421862 | 0.0761685 | 2.105345 | 6087.40978
196.35 | 2.162368 | 0.247025 | 0.42711 | 0.0768135 | 2.131585 | 6086.81406
197.73 | 2.165839 | 0.248334 | 0.432374 | 0.077468 | 2.157905 | 6096.56757
199.14 | 2.166948 | 0.249478 | 0.437355 | 0.07804 | 2.18281 | 6099.68386
200.53 | 2.167897 | 0.250718 | 0.44228 | 0.07866 | 2.207435 | 6102.35055
201.96 | 2.167329 | 0.251934 | 0.447452 | 0.079268 | 2.233295 | 6100.75447
203.37 | 2.170581 | 0.253076 | 0.452644 | 0.079839 | 2.259255 | 6109.89259
204.76 | 2.170917 | 0.254666 | 0.457868 | 0.080634 | 2.285375 | 6110.83675
206.19 | 2.170929 | 0.255846 | 0.463016 | 0.081224 | 2.311115 | 6110.87047
207.6 | 2.171766 | 0.256698 | 0.46771 | 0.08165 | 2.334585 | 6113.22244
208.99 | 2.171969 | 0.257661 | 0.472567 | 0.0821315 | 2.35887 | 6113.79287
210.41 | 2.173144 | 0.259444 | 0.478169 | 0.083023 | 2.38688 | 6117.09462
211.78 | 2.174553 | 0.260879 | 0.483076 | 0.0837405 | 2.411415 | 6121.05391
213.21 | 2.173964 | 0.262305 | 0.48851 | 0.0844535 | 2.438585 | 6119.39882
214.64 | 2.176887 | 0.263826 | 0.493729 | 0.085214 | 2.46468 | 6127.61245
216.01 | 2.177312 | 0.264768 | 0.498421 | 0.085685 | 2.48814 | 6128.8067
217.44 | 2.177131 | 0.265944 | 0.503304 | 0.086273 | 2.512555 | 6128.29809
218.87 | 2.176256 | 0.267238 | 0.508518 | 0.08692 | 2.538625 | 6125.83934
220.25 | 2.1774 | 0.268583 | 0.513188 | 0.0875925 | 2.561975 | 6129.05398
221.67 | 2.177891 | 0.269751 | 0.518107 | 0.0881765 | 2.58657 | 6130.43369
223.05 | 2.178001 | 0.270893 | 0.52283 | 0.0887475 | 2.610185 | 6130.74279
224.48 | 2.177598 | 0.271995 | 0.527563 | 0.0892985 | 2.63385 | 6129.61036
225.89 | 2.178702 | 0.272927 | 0.53164 | 0.0897645 | 2.654235 | 6132.7126
227.28 | 2.177841 | 0.273618 | 0.536043 | 0.09011 | 2.67625 | 6130.29319
228.69 | 2.174987 | 0.274665 | 0.540657 | 0.0906335 | 2.69932 | 6122.27345
230.08 | 2.176358 | 0.276088 | 0.545427 | 0.091345 | 2.72317 | 6126.12596
231.51 | 2.178189 | 0.277452 | 0.550034 | 0.092027 | 2.746205 | 6131.27107
232.92 | 2.177841 | 0.278577 | 0.554471 | 0.0925895 | 2.76839 | 6130.29319
234.3 | 2.177824 | 0.279748 | 0.5588 | 0.093175 | 2.790035 | 6130.24542
235.74 | 2.177512 | 0.281069 | 0.563428 | 0.0938355 | 2.813175 | 6129.3687
237.16 | 2.178509 | 0.28244 | 0.567774 | 0.094521 | 2.834905 | 6132.17027
238.53 | 2.177381 | 0.283329 | 0.571806 | 0.0949655 | 2.855065 | 6129.00059
239.96 | 2.177772 | 0.284581 | 0.576019 | 0.0955915 | 2.87613 | 6130.0993
241.33 | 2.176043 | 0.285694 | 0.580134 | 0.096148 | 2.896705 | 6125.24081
242.76 | 2.177014 | 0.286953 | 0.584309 | 0.0967775 | 2.91758 | 6127.96932
244.19 | 2.176058 | 0.288157 | 0.588359 | 0.0973795 | 2.93783 | 6125.28296
245.57 | 2.175254 | 0.289402 | 0.592133 | 0.098002 | 2.9567 | 6123.02372
247 | 2.175343 | 0.290403 | 0.595827 | 0.0985025 | 2.97517 | 6123.27381
248.42 | 2.175962 | 0.291659 | 0.600867 | 0.0991305 | 3.00037 | 6125.0132
249.8 | 2.18465 | 0.29407 | 0.608024 | 0.100336 | 3.036155 | 6149.42648
251.21 | 2.182245 | 0.296328 | 0.614359 | 0.101465 | 3.06783 | 6142.66843
252.6 | 2.1829 | 0.300064 | 0.621719 | 0.103333 | 3.10463 | 6144.50898
254.03 | 2.181177 | 0.302484 | 0.627272 | 0.104543 | 3.132395 | 6139.66735
255.44 | 2.17874 | 0.304832 | 0.6323 | 0.105717 | 3.157535 | 6132.81938
256.83 | 2.176549 | 0.307161 | 0.636658 | 0.1068815 | 3.179325 | 6126.66267
258.25 | 2.174906 | 0.309536 | 0.640676 | 0.108069 | 3.199415 | 6122.04584
259.62 | 2.172772 | 0.311822 | 0.644028 | 0.109212 | 3.216175 | 6116.0493
261.05 | 2.169857 | 0.314216 | 0.647127 | 0.110409 | 3.23167 | 6107.85815
262.48 | 2.167577 | 0.316593 | 0.649721 | 0.1115975 | 3.24464 | 6101.45135
263.85 | 2.165055 | 0.318791 | 0.651879 | 0.1126965 | 3.25543 | 6094.36453
265.28 | 2.162599 | 0.321271 | 0.65355 | 0.1139365 | 3.263785 | 6087.46317
266.71 | 2.157635 | 0.323653 | 0.654866 | 0.1151275 | 3.270365 | 6073.51433
268.08 | 2.155032 | 0.325934 | 0.655972 | 0.116268 | 3.275895 | 6066.1999
269.51 | 2.150983 | 0.328314 | 0.656769 | 0.117458 | 3.27988 | 6054.82221
270.89 | 2.147746 | 0.330605 | 0.657317 | 0.1186035 | 3.28262 | 6045.72624
272.32 | 2.14266 | 0.332989 | 0.657699 | 0.1197955 | 3.28453 | 6031.43458
273.74 | 2.138106 | 0.33535 | 0.657932 | 0.120976 | 3.285695 | 6018.63784
275.12 | 2.134985 | 0.337672 | 0.65819 | 0.122137 | 3.286985 | 6009.86783
276.53 | 2.128984 | 0.340063 | 0.658292 | 0.1233325 | 3.287495 | 5993.00502
277.92 | 2.12563 | 0.34239 | 0.658273 | 0.124496 | 3.2874 | 5983.58028
279.35 | 2.119736 | 0.344748 | 0.658216 | 0.125675 | 3.287115 | 5967.01814
280.76 | 2.116603 | 0.347113 | 0.658068 | 0.1268575 | 3.286375 | 5958.21441
282.14 | 2.110917 | 0.349416 | 0.657947 | 0.128009 | 3.28577 | 5942.23675
283.58 | 2.105915 | 0.351793 | 0.657722 | 0.1291975 | 3.284645 | 5928.18113
285 | 2.100694 | 0.354154 | 0.657541 | 0.130378 | 3.28374 | 5913.51012
286.37 | 2.095937 | 0.356426 | 0.657386 | 0.131514 | 3.282965 | 5900.14295
287.8 | 2.089481 | 0.356888 | 0.655078 | 0.131745 | 3.271425 | 5882.00159
289.17 | 2.082707 | 0.358877 | 0.65469 | 0.1327395 | 3.269485 | 5862.96665
290.6 | 2.07674 | 0.361185 | 0.654399 | 0.1338935 | 3.26803 | 5846.19938
292.03 | 2.070608 | 0.363512 | 0.654175 | 0.135057 | 3.26691 | 5828.96846
293.41 | 2.065536 | 0.365881 | 0.653955 | 0.1362415 | 3.26581 | 5814.71614
294.83 | 2.059948 | 0.369288 | 0.655035 | 0.137945 | 3.27121 | 5799.01386
296.26 | 2.055537 | 0.37235 | 0.655083 | 0.139476 | 3.27145 | 5786.61895
297.64 | 2.048928 | 0.374581 | 0.654709 | 0.1405915 | 3.26958 | 5768.04766
299.05 | 2.041175 | 0.375361 | 0.652916 | 0.1409815 | 3.260615 | 5746.26173
300.44 | 2.034938 | 0.377547 | 0.652475 | 0.1420745 | 3.25841 | 5728.73576
301.87 | 2.027783 | 0.380024 | 0.652215 | 0.143313 | 3.25711 | 5708.63021
303.28 | 2.021892 | 0.38233 | 0.651855 | 0.144466 | 3.25531 | 5692.0765
304.67 | 2.014575 | 0.385315 | 0.652952 | 0.1459585 | 3.260795 | 5671.51573
306.08 | 2.009799 | 0.388691 | 0.652813 | 0.1476465 | 3.2601 | 5658.09517
307.46 | 2.002046 | 0.389363 | 0.650863 | 0.1479825 | 3.25035 | 5636.30924
308.89 | 1.994841 | 0.391635 | 0.650465 | 0.1491185 | 3.24836 | 5616.06319
310.32 | 1.98728 | 0.393846 | 0.649931 | 0.150224 | 3.24569 | 5594.81678
311.69 | 1.981375 | 0.397646 | 0.651392 | 0.152124 | 3.252995 | 5578.22373
313.12 | 1.97601 | 0.399341 | 0.649633 | 0.1529715 | 3.2442 | 5563.14808
314.55 | 1.967504 | 0.400967 | 0.649156 | 0.1537845 | 3.241815 | 5539.24622
315.92 | 1.956505 | 0.40311 | 0.648729 | 0.154856 | 3.23968 | 5508.33903
317.35 | 1.950399 | 0.405604 | 0.648491 | 0.156103 | 3.23849 | 5491.18117
318.73 | 1.942987 | 0.40807 | 0.648183 | 0.157336 | 3.23695 | 5470.35345
320.16 | 1.935455 | 0.410473 | 0.647659 | 0.1585375 | 3.23433 | 5449.18853
321.58 | 1.926822 | 0.41284 | 0.647311 | 0.159721 | 3.23259 | 5424.9298
322.96 | 1.919162 | 0.415232 | 0.646986 | 0.160917 | 3.230965 | 5403.4052
324.39 | 1.909284 | 0.417504 | 0.646419 | 0.162053 | 3.22813 | 5375.64802
325.8 | 1.902399 | 0.419812 | 0.645925 | 0.163207 | 3.22566 | 5356.30117
327.19 | 1.888666 | 0.422198 | 0.645525 | 0.1644 | 3.22366 | 5317.71144
328.6 | 1.881434 | 0.424518 | 0.645062 | 0.16556 | 3.221345 | 5297.38952
329.99 | 1.87355 | 0.426795 | 0.644559 | 0.1666985 | 3.21883 | 5275.23548
331.42 | 1.863827 | 0.429327 | 0.644145 | 0.1679645 | 3.21676 | 5247.91385
332.83 | 1.853601 | 0.431742 | 0.643563 | 0.169172 | 3.21385 | 5219.17879
334.21 | 1.844041 | 0.433902 | 0.642981 | 0.170252 | 3.21094 | 5192.31519
335.64 | 1.832957 | 0.436484 | 0.642442 | 0.171543 | 3.208245 | 5161.16915
337.01 | 1.822633 | 0.438575 | 0.641815 | 0.1725885 | 3.20511 | 5132.15871
338.44 | 1.808936 | 0.440897 | 0.641028 | 0.1737495 | 3.201175 | 5093.67014
339.87 | -0.008207 | 0.443253 | -0.113643 | 0.1749275 | -0.57218 | -12.50169
341.25 | -0.007148 | 0.446047 | -0.113254 | 0.1763245 | -0.570235 | -9.5259
342.67 | -0.006676 | 0.448572 | -0.113357 | 0.177587 | -0.57075 | -8.19958
344.1 | -0.006516 | 0.44876 | -0.112973 | 0.177681 | -0.56883 | -7.74998
345.48 | -0.005453 | 0.449392 | -0.112625 | 0.177997 | -0.56709 | -4.76295
346.89 | -0.005231 | 0.449044 | -0.113283 | 0.177823 | -0.57038 | -4.13913

## steel flat
time | load | disp | strain | disp | strain | load
sec | volts | volts | volts | in | % | lbs
3.73 | -0.011719 | 0.456652 | 0.00137 | 0 | 0 | 0
5.1 | 0.003058 | 0.457587 | 0.003032 | 0.0004675 | 0.00831 | 41.52337
6.53 | 0.027613 | 0.458576 | 0.005054 | 0.000962 | 0.01842 | 110.52292
7.91 | 0.049552 | 0.459797 | 0.006766 | 0.0015725 | 0.02698 | 172.17151
9.33 | 0.070195 | 0.460968 | 0.008561 | 0.002158 | 0.035955 | 230.17834
10.75 | 0.086345 | 0.462048 | 0.010061 | 0.002698 | 0.043455 | 275.55984
12.14 | 0.101838 | 0.463349 | 0.010941 | 0.0033485 | 0.047855 | 319.09517
13.55 | 0.115928 | 0.464203 | 0.012388 | 0.0037755 | 0.05509 | 358.68807
14.94 | 0.12782 | 0.465269 | 0.01383 | 0.0043085 | 0.0623 | 392.10459
16.37 | 0.140194 | 0.466685 | 0.015656 | 0.0050165 | 0.07143 | 426.87553
17.78 | 0.152657 | 0.467939 | 0.017797 | 0.0056435 | 0.082135 | 461.89656
19.16 | 0.16524 | 0.469193 | 0.019938 | 0.0062705 | 0.09284 | 497.25479
20.6 | 0.172197 | 0.470142 | 0.022366 | 0.006745 | 0.10498 | 516.80396
22.01 | 0.181818 | 0.470931 | 0.024259 | 0.0071395 | 0.114445 | 543.83897
23.39 | 0.187797 | 0.471956 | 0.027542 | 0.007652 | 0.13086 | 560.63996
24.82 | 0.19381 | 0.474011 | 0.032081 | 0.0086795 | 0.153555 | 577.53649
26.19 | 0.201833 | 0.475475 | 0.036251 | 0.0094115 | 0.174405 | 600.08112
27.62 | 0.203423 | 0.476582 | 0.04106 | 0.009965 | 0.19845 | 604.54902
29.05 | 0.209267 | 0.477659 | 0.045516 | 0.0105035 | 0.22073 | 620.97066
30.42 | 0.210161 | 0.47877 | 0.05109 | 0.011059 | 0.2486 | 623.4828
31.85 | 0.214376 | 0.480163 | 0.0568 | 0.0117555 | 0.27715 | 635.32695
33.23 | 0.215911 | 0.480639 | 0.061857 | 0.0119935 | 0.302435 | 639.6403
34.66 | 0.218343 | 0.481915 | 0.067846 | 0.0126315 | 0.33238 | 646.47422
36.07 | 0.220386 | 0.483183 | 0.073568 | 0.0132655 | 0.36099 | 652.21505
37.46 | 0.221676 | 0.48464 | 0.080146 | 0.013994 | 0.39388 | 655.83995
38.89 | 0.223367 | 0.48578 | 0.086431 | 0.014564 | 0.425305 | 660.59166
40.3 | 0.224916 | 0.486726 | 0.091993 | 0.015037 | 0.453115 | 664.94435
41.69 | 0.224146 | 0.487725 | 0.097877 | 0.0155365 | 0.482535 | 662.78065
43.1 | 0.225048 | 0.48912 | 0.104711 | 0.016234 | 0.516705 | 665.31527
44.48 | 0.225577 | 0.490167 | 0.110712 | 0.0167575 | 0.54671 | 666.80176
45.91 | 0.230088 | 0.491423 | 0.116536 | 0.0173855 | 0.57583 | 679.47767
47.33 | 0.230886 | 0.492551 | 0.122828 | 0.0179495 | 0.60729 | 681.72005
48.71 | 0.231876 | 0.49375 | 0.129022 | 0.018549 | 0.63826 | 684.50195
50.14 | 0.231695 | 0.49508 | 0.135147 | 0.019214 | 0.668885 | 683.99334
51.57 | 0.232982 | 0.495815 | 0.140941 | 0.0195815 | 0.697855 | 687.60981
52.94 | 0.235443 | 0.496892 | 0.146639 | 0.02012 | 0.726345 | 694.52522
54.37 | 0.234653 | 0.497848 | 0.152685 | 0.020598 | 0.756575 | 692.30532
55.75 | 0.234205 | 0.499041 | 0.158102 | 0.0211945 | 0.78366 | 691.04644
57.17 | 0.239012 | 0.500864 | 0.16478 | 0.022106 | 0.81705 | 704.55411
58.6 | 0.23868 | 0.501387 | 0.170114 | 0.0223675 | 0.84372 | 703.62119
59.98 | 0.238366 | 0.5039 | 0.177793 | 0.023624 | 0.882115 | 702.73885
61.39 | 0.242731 | 0.505292 | 0.183784 | 0.02432 | 0.91207 | 715.0045
62.78 | 0.24388 | 0.506465 | 0.189561 | 0.0249065 | 0.940955 | 718.23319
64.21 | 0.243682 | 0.507521 | 0.195581 | 0.0254345 | 0.971055 | 717.67681
65.62 | 0.242459 | 0.508272 | 0.201227 | 0.02581 | 0.999285 | 714.24018
67 | 0.244345 | 0.509588 | 0.206692 | 0.026468 | 1.02661 | 719.53984
68.44 | 0.244426 | 0.511033 | 0.212266 | 0.0271905 | 1.05448 | 719.76745
69.85 | 0.246958 | 0.512537 | 0.219521 | 0.0279425 | 1.090755 | 726.88237
71.23 | 0.249257 | 0.513482 | 0.224797 | 0.028415 | 1.117135 | 733.34256
72.66 | 0.247192 | 0.514125 | 0.230233 | 0.0287365 | 1.144315 | 727.53991
74.03 | 0.250313 | 0.515611 | 0.236527 | 0.0294795 | 1.175785 | 736.30992
75.46 | 0.251398 | 0.516889 | 0.241713 | 0.0301185 | 1.201715 | 739.35877
79.64 | 0.251617 | 0.518887 | 0.257863 | 0.0311175 | 1.282465 | 739.97416
81.07 | 0.251245 | 0.52042 | 0.263872 | 0.031884 | 1.31251 | 738.92884
82.5 | 0.252189 | 0.521552 | 0.269768 | 0.03245 | 1.34199 | 741.58148
83.91 | 0.255784 | 0.523943 | 0.277373 | 0.0336455 | 1.380015 | 751.68343
85.3 | 0.254447 | 0.525195 | 0.282635 | 0.0342715 | 1.406325 | 747.92646
86.73 | 0.257549 | 0.526072 | 0.287659 | 0.03471 | 1.431445 | 756.64308
91.89 | 0.25803 | 0.529391 | 0.308508 | 0.0363695 | 1.53569 | 757.99469
93.32 | 0.258688 | 0.530693 | 0.314841 | 0.0370205 | 1.567355 | 759.84367
94.73 | 0.261771 | 0.53276 | 0.32108 | 0.038054 | 1.59855 | 768.5069
98.53 | 0.260524 | 0.534751 | 0.335366 | 0.0390495 | 1.66998 | 765.00283
99.91 | 0.259435 | 0.535511 | 0.340678 | 0.0394295 | 1.69654 | 761.94274
101.33 | 0.26369 | 0.536963 | 0.346646 | 0.0401555 | 1.72638 | 773.89929
102.75 | 0.264642 | 0.538721 | 0.352799 | 0.0410345 | 1.757145 | 776.57441
104.14 | 0.261809 | 0.540285 | 0.35875 | 0.0418165 | 1.7869 | 768.61368
105.55 | 0.265054 | 0.541787 | 0.363841 | 0.0425675 | 1.812355 | 777.73213
106.94 | 0.266857 | 0.542759 | 0.369637 | 0.0430535 | 1.841335 | 782.79856
108.37 | 0.2652 | 0.542821 | 0.374143 | 0.0430845 | 1.863865 | 778.14239
109.78 | 0.264697 | 0.545017 | 0.381057 | 0.0441825 | 1.898435 | 776.72896
111.16 | 0.266842 | 0.544981 | 0.385396 | 0.0441645 | 1.92013 | 782.75641
112.6 | 0.26777 | 0.545823 | 0.390975 | 0.0445855 | 1.948025 | 785.36409
114.01 | 0.265886 | 0.547275 | 0.396196 | 0.0453115 | 1.97413 | 780.07005
115.39 | 0.26895 | 0.54856 | 0.402295 | 0.045954 | 2.004625 | 788.67989
116.82 | 0.267906 | 0.549757 | 0.408186 | 0.0465525 | 2.03408 | 785.74625
118.19 | 0.270185 | 0.55103 | 0.41362 | 0.047189 | 2.06125 | 792.15024
119.62 | 0.267665 | 0.552194 | 0.418312 | 0.047771 | 2.08471 | 785.06904
121.05 | 0.271427 | 0.553488 | 0.424897 | 0.048418 | 2.117635 | 795.64026
122.42 | 0.271167 | 0.554413 | 0.429968 | 0.0488805 | 2.14299 | 794.90966
123.85 | 0.27363 | 0.555505 | 0.435466 | 0.0494265 | 2.17048 | 801.83069
125.28 | 0.2723 | 0.556657 | 0.441117 | 0.0500025 | 2.198735 | 798.09339
126.66 | 0.273213 | 0.557975 | 0.446755 | 0.0506615 | 2.226925 | 800.65892
128.07 | 0.271348 | 0.558972 | 0.452129 | 0.05116 | 2.253795 | 795.41827
129.46 | 0.274877 | 0.559933 | 0.456757 | 0.0516405 | 2.276935 | 805.33476
130.89 | 0.275251 | 0.561459 | 0.462744 | 0.0524035 | 2.30687 | 806.3857
132.3 | 0.272874 | 0.562775 | 0.468497 | 0.0530615 | 2.335635 | 799.70633
133.69 | 0.276777 | 0.563712 | 0.473709 | 0.05353 | 2.361695 | 810.67376
135.1 | 0.275492 | 0.565056 | 0.479493 | 0.054202 | 2.390615 | 807.06291
136.48 | 0.276017 | 0.566446 | 0.485072 | 0.054897 | 2.41851 | 808.53816
137.91 | 0.276503 | 0.567691 | 0.49098 | 0.0555195 | 2.44805 | 809.90382
139.33 | 0.275785 | 0.568556 | 0.496094 | 0.055952 | 2.47362 | 807.88624
140.71 | 0.277972 | 0.569405 | 0.501344 | 0.0563765 | 2.49987 | 814.03171
142.14 | 0.278439 | 0.570607 | 0.506091 | 0.0569775 | 2.523605 | 815.34398
143.57 | 0.277459 | 0.571684 | 0.511891 | 0.057516 | 2.552605 | 812.59018
144.94 | 0.28037 | 0.572743 | 0.517365 | 0.0580455 | 2.579975 | 820.77009
146.37 | 0.280642 | 0.57393 | 0.52294 | 0.058639 | 2.60785 | 821.53441
147.75 | 0.277795 | 0.575194 | 0.528473 | 0.059271 | 2.635515 | 813.53434
149.17 | 0.279486 | 0.576407 | 0.533447 | 0.0598775 | 2.660385 | 818.28605
150.6 | 0.282604 | 0.577483 | 0.539064 | 0.0604155 | 2.68847 | 827.04763
151.98 | 0.283198 | 0.578739 | 0.544779 | 0.0610435 | 2.717045 | 828.71677
153.41 | 0.28367 | 0.579957 | 0.549967 | 0.0616525 | 2.742985 | 830.04309
154.82 | 0.284185 | 0.581285 | 0.555469 | 0.0623165 | 2.770495 | 831.49024
156.21 | 0.283617 | 0.582511 | 0.560753 | 0.0629295 | 2.796915 | 829.89416
157.62 | 0.284707 | 0.583531 | 0.565936 | 0.0634395 | 2.82283 | 832.95706
159 | 0.28351 | 0.584535 | 0.57125 | 0.0639415 | 2.8494 | 829.59349
160.44 | 0.283298 | 0.585956 | 0.576786 | 0.064652 | 2.87708 | 828.99777
161.85 | 0.284805 | 0.587391 | 0.582904 | 0.0653695 | 2.90767 | 833.23244
163.23 | 0.285627 | 0.588672 | 0.587933 | 0.06601 | 2.932815 | 835.54226
164.66 | 0.287942 | 0.58995 | 0.593147 | 0.066649 | 2.958885 | 842.04741
166.03 | 0.28547 | 0.591056 | 0.599248 | 0.067202 | 2.98939 | 835.10109
167.46 | 0.288567 | 0.593128 | 0.609953 | 0.068238 | 3.042915 | 843.80366
168.89 | 0.290553 | 0.595991 | 0.621383 | 0.0696695 | 3.100065 | 849.38432
170.26 | 0.292325 | 0.598745 | 0.631501 | 0.0710465 | 3.150655 | 854.36364
171.69 | 0.293517 | 0.600943 | 0.642793 | 0.0721455 | 3.207115 | 857.71316
173.12 | 0.295059 | 0.603964 | 0.653786 | 0.073656 | 3.26208 | 862.04618
174.5 | 0.294837 | 0.60553 | 0.663571 | 0.074439 | 3.311005 | 861.42236
175.91 | 0.295662 | 0.607521 | 0.67383 | 0.0754345 | 3.3623 | 863.74061
177.3 | 0.295274 | 0.609467 | 0.684032 | 0.0764075 | 3.41331 | 862.65033
178.73 | 0.295486 | 0.612282 | 0.695302 | 0.077815 | 3.46966 | 863.24605
180.14 | 0.298254 | 0.614831 | 0.706207 | 0.0790895 | 3.524185 | 871.02413
181.53 | 0.299713 | 0.617733 | 0.716705 | 0.0805405 | 3.576675 | 875.12392
182.96 | 0.300405 | 0.619945 | 0.726814 | 0.0816465 | 3.62722 | 877.06844
184.37 | 0.301437 | 0.623133 | 0.738232 | 0.0832405 | 3.68431 | 879.96836
185.75 | 0.301086 | 0.624992 | 0.748615 | 0.08417 | 3.736225 | 878.98205
187.17 | 0.303332 | 0.627858 | 0.759398 | 0.085603 | 3.79014 | 885.29331
188.55 | 0.304446 | 0.630159 | 0.769884 | 0.0867535 | 3.84257 | 888.42365
189.98 | 0.303201 | 0.632531 | 0.780405 | 0.0879395 | 3.895175 | 884.9252
191.41 | 0.30555 | 0.635027 | 0.791172 | 0.0891875 | 3.94901 | 891.52589
192.78 | 0.3059 | 0.636439 | 0.800158 | 0.0898935 | 3.99394 | 892.50939
194.21 | 0.305593 | 0.637717 | 0.809352 | 0.0905325 | 4.03991 | 891.64672
195.58 | 0.306012 | 0.640349 | 0.820353 | 0.0918485 | 4.094915 | 892.82411
197.01 | 0.306699 | 0.642747 | 0.83126 | 0.0930475 | 4.14945 | 894.75458
198.44 | 0.30646 | 0.644397 | 0.840573 | 0.0938725 | 4.196015 | 894.08299
199.82 | 0.307645 | 0.64681 | 0.851271 | 0.095079 | 4.249505 | 897.41284
201.25 | 0.307397 | 0.64923 | 0.861814 | 0.096289 | 4.30222 | 896.71596
202.66 | 0.308697 | 0.651547 | 0.872251 | 0.0974475 | 4.354405 | 900.36896
204.05 | 0.309472 | 0.654411 | 0.882518 | 0.0988795 | 4.40574 | 902.54671
205.46 | 0.309474 | 0.656487 | 0.892612 | 0.0999175 | 4.45621 | 902.55233
206.85 | 0.311388 | 0.659132 | 0.903546 | 0.10124 | 4.51088 | 907.93067
208.28 | 0.31208 | 0.661468 | 0.914144 | 0.102408 | 4.56387 | 909.87519
209.69 | 0.312392 | 0.663664 | 0.924673 | 0.103506 | 4.616515 | 910.75191
211.07 | 0.313532 | 0.666193 | 0.934548 | 0.1047705 | 4.66589 | 913.95531
212.5 | 0.313365 | 0.668473 | 0.945429 | 0.1059105 | 4.720295 | 913.48604
213.87 | 0.314345 | 0.67111 | 0.955727 | 0.107229 | 4.771785 | 916.23984
215.3 | 0.315301 | 0.673456 | 0.966131 | 0.108402 | 4.823805 | 918.9262
216.73 | 0.315852 | 0.675814 | 0.976636 | 0.109581 | 4.87633 | 920.47451
218.1 | 0.316605 | 0.677917 | 0.986578 | 0.1106325 | 4.92604 | 922.59044
219.53 | 0.316269 | 0.680427 | 0.99734 | 0.1118875 | 4.97985 | 921.64628
220.96 | 0.31727 | 0.682673 | 1.00768 | 0.1130105 | 5.03155 | 924.45909
222.33 | 0.316312 | 0.684313 | 1.017389 | 0.1138305 | 5.080095 | 921.76711
223.75 | 0.317623 | 0.686886 | 1.028258 | 0.115117 | 5.13444 | 925.45102
225.14 | 0.318679 | 0.689666 | 1.038722 | 0.116507 | 5.18676 | 928.41838
226.57 | 0.318849 | 0.691385 | 1.048665 | 0.1173665 | 5.236475 | 928.89608
227.98 | 0.319066 | 0.693805 | 1.058943 | 0.1185765 | 5.287865 | 929.50585
229.37 | 0.319755 | 0.696184 | 1.069405 | 0.119766 | 5.340175 | 931.44194
230.8 | 0.320193 | 0.69863 | 1.079998 | 0.120989 | 5.39314 | 932.67272
232.21 | 0.321326 | 0.701038 | 1.090393 | 0.122193 | 5.445115 | 935.85645
233.6 | 0.321888 | 0.703167 | 1.100554 | 0.1232575 | 5.49592 | 937.43567
235.01 | 0.320112 | 0.70537 | 1.110796 | 0.124359 | 5.54713 | 932.44511
236.39 | 0.321872 | 0.707759 | 1.121218 | 0.1255535 | 5.59924 | 937.39071
237.82 | 0.323195 | 0.710527 | 1.131973 | 0.1269375 | 5.653015 | 941.10834
239.25 | 0.323851 | 0.713028 | 1.142427 | 0.128188 | 5.705285 | 942.9517
240.62 | 0.323872 | 0.715155 | 1.152365 | 0.1292515 | 5.754975 | 943.01071
242.05 | 0.32448 | 0.717663 | 1.163234 | 0.1305055 | 5.80932 | 944.71919
243.42 | 0.325076 | 0.719947 | 1.173257 | 0.1316475 | 5.859435 | 946.39395
244.85 | 0.326504 | 0.723395 | 1.185152 | 0.1333715 | 5.91891 | 950.40663
246.28 | 0.326468 | 0.725967 | 1.19549 | 0.1346575 | 5.9706 | 950.30547
247.66 | 0.327656 | 0.728476 | 1.205983 | 0.135912 | 6.023065 | 953.64375
249.08 | 0.328826 | 0.730984 | 1.216862 | 0.137166 | 6.07746 | 956.93145
250.5 | 0.328819 | 0.733001 | 1.226933 | 0.1381745 | 6.127815 | 956.91178
251.89 | 0.329544 | 0.735082 | 1.23655 | 0.139215 | 6.1759 | 958.94903
253.3 | 0.329599 | 0.737421 | 1.247467 | 0.1403845 | 6.230485 | 959.10358
254.69 | 0.330045 | 0.739686 | 1.257798 | 0.141517 | 6.28214 | 960.35684
256.12 | 0.330402 | 0.742096 | 1.268067 | 0.142722 | 6.333485 | 961.36001
257.53 | 0.331416 | 0.744705 | 1.278789 | 0.1440265 | 6.387095 | 964.20935
258.91 | 0.329036 | 0.746808 | 1.289126 | 0.145078 | 6.43878 | 957.52155
260.35 | 0.33462 | 0.750842 | 1.30918 | 0.147095 | 6.53905 | 973.21259
261.76 | 0.334661 | 0.755422 | 1.330232 | 0.149385 | 6.64431 | 973.3278
263.14 | 0.335609 | 0.760173 | 1.350781 | 0.1517605 | 6.747055 | 975.99168
264.57 | 0.336461 | 0.764873 | 1.371791 | 0.1541105 | 6.852105 | 978.3858
265.94 | 0.33766 | 0.769484 | 1.391911 | 0.156416 | 6.952705 | 981.75499
267.37 | 0.338189 | 0.774464 | 1.413457 | 0.158906 | 7.060435 | 983.24148
268.8 | 0.338888 | 0.779123 | 1.434059 | 0.1612355 | 7.163445 | 985.20567
270.17 | 0.339782 | 0.783636 | 1.454503 | 0.163492 | 7.265665 | 987.71781
271.6 | 0.341165 | 0.788524 | 1.475076 | 0.165936 | 7.36853 | 991.60404
272.98 | 0.340998 | 0.792601 | 1.495103 | 0.1679745 | 7.468665 | 991.13477
274.41 | 0.3411 | 0.797026 | 1.514673 | 0.170187 | 7.566515 | 991.42139
275.82 | 0.341739 | 0.801315 | 1.535434 | 0.1723315 | 7.67032 | 993.21698
277.21 | 0.341739 | 0.805897 | 1.556196 | 0.1746225 | 7.77413 | 993.21698
278.64 | 0.343172 | 0.811176 | 1.578087 | 0.177262 | 7.883585 | 997.24371
280.05 | 0.344562 | 0.815989 | 1.599071 | 0.1796685 | 7.988505 | 1001.14961
281.44 | 0.345075 | 0.820801 | 1.620039 | 0.1820745 | 8.093345 | 1002.59114
282.85 | 0.345542 | 0.82549 | 1.641621 | 0.184419 | 8.201255 | 1003.90341
284.23 | 0.346765 | 0.830104 | 1.662664 | 0.186726 | 8.30647 | 1007.34004
285.66 | 0.347299 | 0.834956 | 1.684546 | 0.189152 | 8.41588 | 1008.84058
287.08 | 0.347614 | 0.839745 | 1.706349 | 0.1915465 | 8.524895 | 1009.72573
288.46 | 0.346584 | 0.844044 | 1.727232 | 0.193696 | 8.62931 | 1006.83143
289.89 | 0.349738 | 0.849421 | 1.749553 | 0.1963845 | 8.740915 | 1015.69417
291.26 | 0.350463 | 0.854322 | 1.77051 | 0.198835 | 8.8457 | 1017.73142
292.69 | 0.3512 | 0.859127 | 1.792941 | 0.2012375 | 8.957855 | 1019.80239
294.12 | 0.351808 | 0.863921 | 1.815273 | 0.2036345 | 9.069515 | 1021.51087
295.5 | 0.351934 | 0.868263 | 1.836664 | 0.2058055 | 9.17647 | 1021.86493
296.92 | 0.35119 | 0.871772 | 1.857597 | 0.20756 | 9.281135 | 1019.77429
298.35 | 0.352323 | 0.876591 | 1.88008 | 0.2099695 | 9.39355 | 1022.95802
299.73 | 0.35175 | 0.881004 | 1.901657 | 0.212176 | 9.501435 | 1021.34789
301.14 | 0.353002 | 0.885889 | 1.924824 | 0.2146185 | 9.61727 | 1024.86601
302.53 | 0.353901 | 0.891797 | 1.946647 | 0.2175725 | 9.726385 | 1027.3922
303.96 | 0.35557 | 0.896756 | 1.969969 | 0.220052 | 9.842995 | 1032.08209
305.37 | 0.356183 | 0.901534 | 1.993446 | 0.222441 | 9.96038 | 1033.80462
306.75 | 0.356521 | 0.906128 | 2.015464 | 0.224738 | 10.07047 | 1034.7544
308.19 | 0.35727 | 0.910894 | 2.038612 | 0.227121 | 10.18621 | 1036.85909
309.6 | 0.358128 | 0.915529 | 2.061328 | 0.2294385 | 10.29979 | 1039.27007
310.98 | 0.356404 | 0.919008 | 2.082779 | 0.231178 | 10.407045 | 1034.42563
312.41 | 0.357315 | 0.923671 | 2.10582 | 0.2335095 | 10.52225 | 1036.98554
313.78 | 0.357656 | 0.928332 | 2.1279 | 0.23584 | 10.63265 | 1037.94375
315.21 | 0.358593 | 0.933322 | 2.151248 | 0.238335 | 10.74939 | 1040.57672
316.64 | 0.358984 | 0.938038 | 2.175033 | 0.240693 | 10.868315 | 1041.67543
318.01 | 0.359089 | 0.942463 | 2.197992 | 0.2429055 | 10.98311 | 1041.97048
319.44 | 0.359606 | 0.947227 | 2.221505 | 0.2452875 | 11.100675 | 1043.42325
320.82 | 0.359282 | 0.951166 | 2.24363 | 0.247257 | 11.2113 | 1042.51281
322.25 | 0.359315 | 0.955634 | 2.267229 | 0.249491 | 11.329295 | 1042.60554
323.66 | 0.359604 | 0.960733 | 2.291419 | 0.2520405 | 11.450245 | 1043.41763
325.05 | 0.359957 | 0.964841 | 2.314155 | 0.2540945 | 11.563925 | 1044.40956
326.48 | 0.360884 | 0.969886 | 2.338685 | 0.256617 | 11.686575 | 1047.01443
327.89 | 0.361156 | 0.974955 | 2.363488 | 0.2591515 | 11.81059 | 1047.77875
329.28 | 0.362036 | 0.979077 | 2.385418 | 0.2612125 | 11.92024 | 1050.25155
330.69 | 0.36174 | 0.983867 | 2.409789 | 0.2636075 | 12.042095 | 1049.41979
332.07 | 0.36273 | 0.988523 | 2.4334 | 0.2659355 | 12.16015 | 1052.20169
333.5 | 0.362668 | 0.993337 | 2.458083 | 0.2683425 | 12.283565 | 1052.02747
334.92 | 0.363082 | 0.998303 | 2.482347 | 0.2708255 | 12.404885 | 1053.19081
336.3 | 0.36324 | 1.002323 | 2.505483 | 0.2728355 | 12.520565 | 1053.63479
337.73 | 0.363669 | 1.007409 | 2.529931 | 0.2753785 | 12.642805 | 1054.84028
339.16 | 0.363981 | 1.01217 | 2.555027 | 0.277759 | 12.768285 | 1055.717
340.53 | 0.363919 | 1.016426 | 2.579214 | 0.279887 | 12.88922 | 1055.54278
341.96 | 0.365786 | 1.023263 | 2.60626 | 0.2833055 | 13.02445 | 1060.78905
343.33 | 0.368249 | 1.028304 | 2.630412 | 0.285826 | 13.14521 | 1067.71008
344.76 | 0.366694 | 1.032803 | 2.655227 | 0.2880755 | 13.269285 | 1063.34053
346.19 | 0.36602 | 1.036598 | 2.679233 | 0.289973 | 13.389315 | 1061.44659
347.57 | 0.366048 | 1.040658 | 2.703077 | 0.292003 | 13.508535 | 1061.52527
348.98 | 0.367774 | 1.046767 | 2.728748 | 0.2950575 | 13.63689 | 1066.37533
350.37 | 0.368027 | 1.050992 | 2.753653 | 0.29717 | 13.761415 | 1067.08626
351.8 | 0.369222 | 1.056044 | 2.779862 | 0.299696 | 13.89246 | 1070.44421
353.21 | 0.369427 | 1.06148 | 2.805685 | 0.302414 | 14.021575 | 1071.02026
354.6 | 0.37049 | 1.066114 | 2.830154 | 0.304731 | 14.14392 | 1074.00729
356.03 | 0.370323 | 1.07095 | 2.856225 | 0.307149 | 14.274275 | 1073.53802
357.44 | 0.369651 | 1.075682 | 2.882001 | 0.309515 | 14.403155 | 1071.6497
358.82 | 0.370728 | 1.08021 | 2.906942 | 0.311779 | 14.52786 | 1074.67607
360.25 | 0.370872 | 1.085114 | 2.932586 | 0.314231 | 14.65608 | 1075.08071
361.62 | 0.371477 | 1.089639 | 2.957496 | 0.3164935 | 14.78063 | 1076.78076
363.05 | 0.371234 | 1.094431 | 2.983808 | 0.3188895 | 14.91219 | 1076.09793
364.48 | 0.371506 | 1.099202 | 3.009977 | 0.321275 | 15.043035 | 1076.86225
365.85 | 0.371596 | 1.103765 | 3.035287 | 0.3235565 | 15.169585 | 1077.11515
367.28 | 0.371663 | 1.108524 | 3.061473 | 0.325936 | 15.300515 | 1077.30342
368.66 | 0.370199 | 1.1131 | 3.087 | 0.328224 | 15.42815 | 1073.18958
370.08 | 0.372631 | 1.116864 | 3.112297 | 0.330106 | 15.554635 | 1080.0235
371.5 | 0.36983 | 1.119873 | 3.136632 | 0.3316105 | 15.67631 | 1072.15269
372.89 | 0.370085 | 1.124806 | 3.163235 | 0.334077 | 15.809325 | 1072.86924
374.32 | 0.370345 | 1.129608 | 3.190205 | 0.336478 | 15.944175 | 1073.59984
375.73 | 0.371346 | 1.134843 | 3.217244 | 0.3390955 | 16.07937 | 1076.41265
377.12 | 0.370485 | 1.13918 | 3.242759 | 0.341264 | 16.206945 | 1073.99324
378.53 | 0.371773 | 1.143913 | 3.269538 | 0.3436305 | 16.34084 | 1077.61252
379.91 | 0.370073 | 1.148667 | 3.295216 | 0.3460075 | 16.46923 | 1072.83552
381.35 | 0.372037 | 1.153457 | 3.322007 | 0.3484025 | 16.603185 | 1078.35436
382.76 | 0.372128 | 1.158347 | 3.348724 | 0.3508475 | 16.73677 | 1078.61007
384.14 | 0.372562 | 1.162927 | 3.373911 | 0.3531375 | 16.862705 | 1079.82961
385.57 | 0.372469 | 1.167521 | 3.401429 | 0.3554345 | 17.000295 | 1079.56828
387 | 0.372829 | 1.172461 | 3.428215 | 0.3579045 | 17.134225 | 1080.57988
388.37 | 0.372827 | 1.177139 | 3.454122 | 0.3602435 | 17.26376 | 1080.57426
389.8 | 0.373365 | 1.181976 | 3.481292 | 0.362662 | 17.39961 | 1082.08604
391.17 | 0.371379 | 1.187 | 3.508191 | 0.365174 | 17.534105 | 1076.50538
392.6 | 0.375816 | 1.193196 | 3.536529 | 0.368272 | 17.675795 | 1088.97335
394.03 | 0.37616 | 1.197891 | 3.563508 | 0.3706195 | 17.81069 | 1089.93999
395.41 | 0.3764 | 1.202678 | 3.590025 | 0.373013 | 17.943275 | 1090.61439
396.82 | 0.376424 | 1.207404 | 3.617632 | 0.375376 | 18.08131 | 1090.68183
398.21 | 0.376341 | 1.211981 | 3.644313 | 0.3776645 | 18.214715 | 1090.4486
399.64 | 0.375077 | 1.215059 | 3.670966 | 0.3792035 | 18.34798 | 1086.89676
401.05 | 0.375237 | 1.219584 | 3.699038 | 0.381466 | 18.48834 | 1087.34636
402.44 | 0.373549 | 1.224157 | 3.726489 | 0.3837525 | 18.625595 | 1082.60308
403.87 | 0.375411 | 1.229193 | 3.755397 | 0.3862705 | 18.770135 | 1087.8353
405.28 | 0.37573 | 1.234092 | 3.783984 | 0.38872 | 18.91307 | 1088.73169
406.66 | 0.375299 | 1.238439 | 3.810214 | 0.3908935 | 19.04422 | 1087.52058
408.08 | 0.37579 | 1.2433 | 3.840136 | 0.393324 | 19.19383 | 1088.90029
409.46 | 0.375792 | 1.247718 | 3.867557 | 0.395533 | 19.330935 | 1088.90591
410.89 | 0.375909 | 1.252348 | 3.896377 | 0.397848 | 19.475035 | 1089.23468
412.32 | 0.376269 | 1.257228 | 3.925342 | 0.400288 | 19.61986 | 1090.24628
413.69 | 0.374374 | 1.26168 | 3.953645 | 0.402514 | 19.761375 | 1084.92133
415.12 | 0.37544 | 1.266312 | 3.982446 | 0.40483 | 19.90538 | 1087.91679
416.55 | 0.376071 | 1.271111 | 4.011673 | 0.4072295 | 20.051515 | 1089.6899
417.92 | 0.376222 | 1.275751 | 4.039542 | 0.4095495 | 20.19086 | 1090.11421
419.35 | 0.375733 | 1.280725 | 4.069051 | 0.4120365 | 20.338405 | 1088.74012
420.73 | 0.376896 | 1.285841 | 4.098825 | 0.4145945 | 20.487275 | 1092.00815
422.16 | 0.377178 | 1.290671 | 4.128186 | 0.4170095 | 20.63408 | 1092.80057
423.57 | 0.377109 | 1.295218 | 4.157891 | 0.419283 | 20.782605 | 1092.60668
424.96 | 0.376117 | 1.299693 | 4.186413 | 0.4215205 | 20.925215 | 1089.81916
426.37 | 0.37646 | 1.304323 | 4.215977 | 0.4238355 | 21.073035 | 1090.78299
427.75 | 0.376942 | 1.308827 | 4.24457 | 0.4260875 | 21.216 | 1092.13741
429.19 | 0.376927 | 1.313328 | 4.274036 | 0.428338 | 21.36333 | 1092.09526
430.6 | 0.377776 | 1.318724 | 4.305136 | 0.431036 | 21.51883 | 1094.48095
431.98 | 0.377762 | 1.323997 | 4.335248 | 0.4336725 | 21.66939 | 1094.44161
433.41 | 0.377902 | 1.328406 | 4.364984 | 0.435877 | 21.81807 | 1094.83501
434.83 | 0.3778 | 1.332941 | 4.394869 | 0.4381445 | 21.967495 | 1094.54839
436.21 | 0.376639 | 1.337497 | 4.423878 | 0.4404225 | 22.11254 | 1091.28598
437.64 | 0.375976 | 1.342144 | 4.454042 | 0.442746 | 22.26336 | 1089.42295
439.01 | 0.377786 | 1.346728 | 4.483258 | 0.445038 | 22.40944 | 1094.50905
440.44 | 0.377895 | 1.351683 | 4.51307 | 0.4475155 | 22.5585 | 1094.81534
441.87 | 0.377871 | 1.35643 | 4.543998 | 0.449889 | 22.71314 | 1094.7479
443.25 | 0.378217 | 1.361153 | 4.574568 | 0.4522505 | 22.86599 | 1095.72016
444.66 | 0.37791 | 1.365802 | 4.60571 | 0.454575 | 23.0217 | 1094.85749
446.05 | 0.378568 | 1.370296 | 4.636323 | 0.456822 | 23.174765 | 1096.70647
447.48 | 0.377988 | 1.375122 | 4.667985 | 0.459235 | 23.333075 | 1095.07667
448.89 | 0.376274 | 1.379947 | 4.699623 | 0.4616475 | 23.491265 | 1090.26033
450.28 | 0.378093 | 1.384279 | 4.730036 | 0.4638135 | 23.64333 | 1095.37172
451.71 | 0.378127 | 1.389133 | 4.761874 | 0.4662405 | 23.80252 | 1095.46726
453.12 | 0.378243 | 1.394102 | 4.793801 | 0.468725 | 23.962155 | 1095.79322
454.5 | 0.378561 | 1.398744 | 4.824917 | 0.471046 | 24.117735 | 1096.6868
455.92 | 0.378489 | 1.403613 | 4.857652 | 0.4734805 | 24.28141 | 1096.48448
457.3 | 0.377223 | 1.407737 | 4.888234 | 0.4755425 | 24.43432 | 1092.92702
458.73 | 0.37786 | 1.412639 | 4.920997 | 0.4779935 | 24.598135 | 1094.71699
460.16 | 0.376777 | 1.417589 | 4.953732 | 0.4804685 | 24.76181 | 1091.67376
461.53 | 0.378358 | 1.421849 | 4.985353 | 0.4825985 | 24.919915 | 1096.11637
462.96 | 0.37805 | 1.426358 | 4.999997 | 0.484853 | 24.993135 | 1095.25089
464.39 | 0.378596 | 1.431581 | 4.999997 | 0.4874645 | 24.993135 | 1096.78515
465.76 | 0.378355 | 1.436128 | 4.999997 | 0.489738 | 24.993135 | 1096.10794
467.19 | 0.378398 | 1.440818 | 4.999997 | 0.492083 | 24.993135 | 1096.22877
468.57 | 0.37815 | 1.445415 | 4.999997 | 0.4943815 | 24.993135 | 1095.53189
470 | 0.378088 | 1.450111 | 4.999997 | 0.4967295 | 24.993135 | 1095.35767
471.41 | 0.37697 | 1.455032 | 4.999997 | 0.49919 | 24.993135 | 1092.21609
472.8 | 0.37842 | 1.459524 | 4.999997 | 0.501436 | 24.993135 | 1096.29059
474.21 | 0.378427 | 1.464314 | 4.999997 | 0.503831 | 24.993135 | 1096.31026
475.6 | 0.37816 | 1.46867 | 4.999997 | 0.506009 | 24.993135 | 1095.55999
477.03 | 0.378086 | 1.473488 | 4.999997 | 0.508418 | 24.993135 | 1095.35205
478.44 | 0.378332 | 1.478502 | 4.999997 | 0.510925 | 24.993135 | 1096.04331
479.82 | 0.378515 | 1.483063 | 4.999997 | 0.5132055 | 24.993135 | 1096.55754
481.25 | 0.379073 | 1.487848 | 4.999997 | 0.515598 | 24.993135 | 1098.12552
482.67 | 0.376648 | 1.491832 | 4.999997 | 0.51759 | 24.993135 | 1091.31127
484.05 | 0.377111 | 1.495921 | 4.999997 | 0.5196345 | 24.993135 | 1092.6123
485.48 | 0.377154 | 1.500587 | 4.647738 | 0.5219675 | 23.23184 | 1092.73313
486.85 | 0.37615 | 1.504735 | 3.443484 | 0.5240415 | 17.21057 | 1089.91189
488.28 | 0.377025 | 1.510322 | 3.229441 | 0.526835 | 16.140355 | 1092.37064
489.71 | 0.377235 | 1.515295 | 3.332841 | 0.5293215 | 16.657355 | 1092.96074
491.08 | 0.377109 | 1.519935 | 3.365173 | 0.5316415 | 16.819015 | 1092.60668
492.51 | 0.377597 | 1.524612 | 3.39894 | 0.53398 | 16.98785 | 1093.97796
493.94 | 0.376746 | 1.530129 | 3.433549 | 0.5367385 | 17.160895 | 1091.58665
495.32 | 0.377805 | 1.534974 | 3.466334 | 0.539161 | 17.32482 | 1094.56244
496.73 | 0.37816 | 1.539404 | 3.500463 | 0.541376 | 17.495465 | 1095.55999
498.12 | 0.377829 | 1.544082 | 3.532335 | 0.543715 | 17.654825 | 1094.62988
499.55 | 0.3777 | 1.548905 | 3.567726 | 0.5461265 | 17.83178 | 1094.26739
500.96 | 0.377585 | 1.553723 | 3.602416 | 0.5485355 | 18.00523 | 1093.94424
502.35 | 0.377633 | 1.558306 | 3.635869 | 0.550827 | 18.172495 | 1094.07912
503.76 | 0.378587 | 1.563339 | 3.671061 | 0.5533435 | 18.348455 | 1096.75986
505.14 | 0.37626 | 1.567938 | 3.704633 | 0.555643 | 18.516315 | 1090.22099
506.57 | 0.377469 | 1.572618 | 3.739919 | 0.557983 | 18.692745 | 1093.61828
508 | 0.377628 | 1.57727 | 3.775265 | 0.560309 | 18.869475 | 1094.06507
509.37 | 0.377578 | 1.581974 | 3.808901 | 0.562661 | 19.037655 | 1093.92457
510.8 | 0.377693 | 1.586821 | 3.84592 | 0.5650845 | 19.22275 | 1094.24772
512.23 | 0.377228 | 1.591308 | 3.881635 | 0.567328 | 19.401325 | 1092.94107
513.6 | 0.377075 | 1.59605 | 3.917012 | 0.569699 | 19.57821 | 1092.51114
515.03 | 0.37748 | 1.601026 | 3.949346 | 0.572187 | 19.73988 | 1093.64919
516.41 | 0.376584 | 1.60474 | 3.982295 | 0.574044 | 19.904625 | 1091.13143
517.83 | 0.376286 | 1.609561 | 4.019277 | 0.5764545 | 20.089535 | 1090.29405
519.25 | 0.376806 | 1.614198 | 4.057028 | 0.578773 | 20.27829 | 1091.75525
520.64 | 0.376665 | 1.618912 | 4.092597 | 0.58113 | 20.456135 | 1091.35904
522.07 | 0.377094 | 1.623487 | 4.129676 | 0.5834175 | 20.64153 | 1092.56453
523.48 | 0.372211 | 1.627388 | 4.16661 | 0.585368 | 20.8262 | 1078.8433
524.87 | 0.374953 | 1.63192 | 4.203221 | 0.587634 | 21.009255 | 1086.54832
526.28 | 0.375106 | 1.636688 | 4.239761 | 0.590018 | 21.191955 | 1086.97825
527.66 | 0.37532 | 1.641409 | 4.27798 | 0.5923785 | 21.38305 | 1087.57959
529.1 | 0.374543 | 1.646604 | 4.316987 | 0.594976 | 21.578085 | 1085.39622
530.51 | 0.375461 | 1.651253 | 4.355559 | 0.5973005 | 21.770945 | 1087.9758
531.89 | 0.373992 | 1.656031 | 4.393565 | 0.5996895 | 21.960975 | 1083.84791
533.32 | 0.37595 | 1.661365 | 4.43226 | 0.6023565 | 22.15445 | 1089.34989
534.69 | 0.375125 | 1.665804 | 4.471123 | 0.604576 | 22.348765 | 1087.03164
536.12 | 0.373957 | 1.670155 | 4.510395 | 0.6067515 | 22.545125 | 1083.74956
537.55 | 0.375199 | 1.675267 | 4.550015 | 0.6093075 | 22.743225 | 1087.23958
538.92 | 0.375196 | 1.679835 | 4.586462 | 0.6115915 | 22.92546 | 1087.23115
540.35 | 0.373826 | 1.684548 | 4.629456 | 0.613948 | 23.14043 | 1083.38145
541.78 | 0.374569 | 1.689147 | 4.669849 | 0.6162475 | 23.342395 | 1085.46928
543.16 | 0.373363 | 1.693849 | 4.709899 | 0.6185985 | 23.542645 | 1082.08042
544.57 | 0.374724 | 1.698622 | 4.750113 | 0.620985 | 23.743715 | 1085.90483
545.96 | 0.370779 | 1.702823 | 4.789981 | 0.6230855 | 23.943055 | 1074.81938
547.39 | 0.372271 | 1.706557 | 4.831707 | 0.6249525 | 24.151685 | 1079.0119
548.8 | 0.371246 | 1.711132 | 4.872596 | 0.62724 | 24.35613 | 1076.13165
550.19 | 0.372955 | 1.716542 | 4.914586 | 0.629945 | 24.56608 | 1080.93394
551.6 | 0.371985 | 1.720924 | 4.95661 | 0.632136 | 24.7762 | 1078.20824
552.98 | 0.37204 | 1.725552 | 4.997699 | 0.63445 | 24.981645 | 1078.36279
554.41 | 0.371546 | 1.73027 | 4.999997 | 0.636809 | 24.993135 | 1076.97465
555.83 | 0.37204 | 1.734931 | 4.999997 | 0.6391395 | 24.993135 | 1078.36279
557.21 | 0.37002 | 1.739547 | 4.706997 | 0.6414475 | 23.528135 | 1072.68659
558.64 | 0.370013 | 1.744234 | 4.75039 | 0.643791 | 23.7451 | 1072.66692
560.07 | 0.370502 | 1.749477 | 4.79489 | 0.6464125 | 23.9676 | 1074.04101
561.44 | 0.371563 | 1.754629 | 4.834074 | 0.6489885 | 24.16352 | 1077.02242
562.87 | 0.370845 | 1.759331 | 4.881181 | 0.6513395 | 24.399055 | 1075.00484
564.25 | 0.371062 | 1.763701 | 4.923293 | 0.6535245 | 24.609615 | 1075.61461
565.67 | 0.369756 | 1.768338 | 4.968831 | 0.655843 | 24.837305 | 1071.94475
567.1 | 0.370025 | 1.772894 | 4.999997 | 0.658121 | 24.993135 | 1072.70064
568.48 | 0.368494 | 1.777827 | 4.999997 | 0.6605875 | 24.993135 | 1068.39853
569.91 | 0.369064 | 1.782321 | 4.999997 | 0.6628345 | 24.993135 | 1070.00023
571.32 | 0.367267 | 1.786596 | 4.999997 | 0.664972 | 24.993135 | 1064.95066
572.71 | 0.368216 | 1.791493 | 4.999997 | 0.6674205 | 24.993135 | 1067.61735
574.12 | 0.368025 | 1.796422 | 4.999997 | 0.669885 | 24.993135 | 1067.08064
575.5 | 0.36664 | 1.801128 | 4.999997 | 0.672238 | 24.993135 | 1063.18879
576.94 | 0.367765 | 1.806185 | 4.999997 | 0.6747665 | 24.993135 | 1066.35004
578.35 | 0.367722 | 1.810996 | 4.999997 | 0.677172 | 24.993135 | 1066.22921
579.73 | 0.367264 | 1.81569 | 4.999997 | 0.679519 | 24.993135 | 1064.94223
581.16 | 0.365405 | 1.820361 | 4.999997 | 0.6818545 | 24.993135 | 1059.71844
582.53 | 0.366299 | 1.824865 | 4.999997 | 0.6841065 | 24.993135 | 1062.23058
583.96 | 0.365798 | 1.829419 | 4.999997 | 0.6863835 | 24.993135 | 1060.82277
585.39 | 0.365252 | 1.834344 | 4.999997 | 0.688846 | 24.993135 | 1059.28851
586.76 | 0.364065 | 1.839041 | 4.999997 | 0.6911945 | 24.993135 | 1055.95304
588.19 | 0.364141 | 1.843862 | 4.999997 | 0.693605 | 24.993135 | 1056.1666
589.62 | 0.363171 | 1.848592 | 4.999997 | 0.69597 | 24.993135 | 1053.4409
591 | 0.3623 | 1.852931 | 4.999997 | 0.6981395 | 24.993135 | 1050.99339
592.41 | 0.360605 | 1.857416 | 4.999997 | 0.700382 | 24.993135 | 1046.23044
593.8 | 0.359795 | 1.861522 | 4.999997 | 0.702435 | 24.993135 | 1043.95434
595.23 | 0.359878 | 1.866457 | 4.999997 | 0.7049025 | 24.993135 | 1044.18757
596.64 | 0.359911 | 1.871361 | 4.999997 | 0.7073545 | 24.993135 | 1044.2803
598.03 | 0.358288 | 1.875998 | 4.999997 | 0.709673 | 24.993135 | 1039.71967
599.46 | 0.358428 | 1.880919 | 4.999997 | 0.7121335 | 24.993135 | 1040.11307
600.87 | 0.357527 | 1.886177 | 4.999997 | 0.7147625 | 24.993135 | 1037.58126
602.25 | 0.356249 | 1.890745 | 4.999997 | 0.7170465 | 24.993135 | 1033.99008
603.67 | 0.353391 | 1.895306 | 4.999997 | 0.719327 | 24.993135 | 1025.9591
605.05 | 0.354323 | 1.899659 | 4.999997 | 0.7215035 | 24.993135 | 1028.57802
606.48 | 0.352718 | 1.904139 | 4.999997 | 0.7237435 | 24.993135 | 1024.06797
607.91 | 0.352785 | 1.90911 | 4.999997 | 0.726229 | 24.993135 | 1024.25624
609.28 | 0.35134 | 1.913871 | 4.999997 | 0.7286095 | 24.993135 | 1020.19579
610.71 | 0.350677 | 1.918652 | 4.999997 | 0.731 | 24.993135 | 1018.33276
612.08 | 0.349235 | 1.92317 | 4.999997 | 0.733259 | 24.993135 | 1014.28074
613.51 | 0.348615 | 1.927828 | 4.999997 | 0.735588 | 24.993135 | 1012.53854
614.94 | 0.345833 | 1.932854 | 4.999997 | 0.738101 | 24.993135 | 1004.72112
616.32 | 0.345067 | 1.937296 | 4.999997 | 0.740322 | 24.993135 | 1002.56866
617.75 | 0.342712 | 1.942071 | 4.999997 | 0.7427095 | 24.993135 | 995.95111
619.16 | 0.342595 | 1.946759 | 4.999997 | 0.7450535 | 24.993135 | 995.62234
620.55 | 0.339424 | 1.951842 | 4.999997 | 0.747595 | 24.993135 | 986.71183
621.96 | 0.339415 | 1.956586 | 4.999997 | 0.749967 | 24.993135 | 986.68654
623.35 | 0.335407 | 1.961126 | 4.999997 | 0.752237 | 24.993135 | 975.42406
624.78 | 0.335886 | 1.966218 | 4.999997 | 0.754783 | 24.993135 | 976.77005
626.19 | 0.33096 | 1.970362 | 4.999997 | 0.756855 | 24.993135 | 962.92799
627.57 | 0.330839 | 1.976368 | 4.999997 | 0.759858 | 24.993135 | 962.58798
629 | 0.327816 | 1.980924 | 4.999997 | 0.762136 | 24.993135 | 954.09335
630.37 | 0.325162 | 1.985118 | 4.999997 | 0.764233 | 24.993135 | 946.63561
631.8 | 0.321922 | 1.990003 | 4.999997 | 0.7666755 | 24.993135 | 937.53121
633.23 | 0.316817 | 1.994249 | 4.999997 | 0.7687985 | 24.993135 | 923.18616
634.6 | 0.313479 | 1.998732 | 4.999997 | 0.77104 | 24.993135 | 913.80638
636.03 | 0.309131 | 2.003622 | 4.999997 | 0.773485 | 24.993135 | 901.5885
637.46 | 0.302617 | 2.008099 | 4.999997 | 0.7757235 | 24.993135 | 883.28416
638.83 | 0.293505 | 2.012143 | 4.999997 | 0.7777455 | 24.993135 | 857.67944
640.25 | 0.286233 | 2.017035 | 4.999997 | 0.7801915 | 24.993135 | 837.24512
641.64 | 0.276145 | 2.021341 | 4.999997 | 0.7823445 | 24.993135 | 808.89784
643.07 | 0.259773 | 2.026295 | 4.999997 | 0.7848215 | 24.993135 | 762.89252
644.48 | 0.210552 | 2.031023 | 4.999997 | 0.7871855 | 24.993135 | 624.58151
645.87 | 0.179896 | 2.035653 | 4.999997 | 0.7895005 | 24.993135 | 538.43815
647.3 | 0.150656 | 2.04039 | 4.999997 | 0.791869 | 24.993135 | 456.27375
648.71 | 0.121324 | 2.045304 | 4.999997 | 0.794326 | 24.993135 | 373.85083
650.1 | 0.063884 | 2.049987 | 4.999997 | 0.7966675 | 24.993135 | 212.44443
651.51 | -0.007511 | 2.054181 | 4.999997 | 0.7987645 | 24.993135 | 11.82448
652.89 | -0.006905 | 2.059409 | 4.999997 | 0.8013785 | 24.993135 | 13.52734
654.32 | -0.006791 | 2.064297 | 4.999997 | 0.8038225 | 24.993135 | 13.84768
655.75 | -0.006764 | 2.069184 | 4.999997 | 0.806266 | 24.993135 | 13.92355
657.12 | -0.006683 | 2.073693 | 4.999997 | 0.8085205 | 24.993135 | 14.15116
658.55 | -0.006221 | 2.078843 | 4.999997 | 0.8110955 | 24.993135 | 15.44938
659.92 | -0.006352 | 2.083952 | 4.999997 | 0.81365 | 24.993135 | 15.08127
661.35 | -0.005405 | 2.089047 | 4.999997 | 0.8161975 | 24.993135 | 17.74234